## final
Ex_No. | K_ex | c0 | Df | Rr | K | Porosity | e^3/(1+e) | V/S | diameter
1 | 13.485 | 0.35 | 0 | 0 | 13.2649 | 0.5298911 | 0.673229 | 0.0329194 | 0.1974664 | 0.01 | 0.01 | 0.012 | 0.008
2 | 11.55385 | 0.35 | 0 | 0 | 11.92834 | 0.5191916 | 0.6053949 | 0.0329194 | 0.1974664 | 0.1 | 0.1 | 0.12 | 0.08
3 | 9.488679 | 0.35 | 0 | 0 | 9.133534 | 0.4924428 | 0.4635511 | 0.0329194 | 0.1974664 | 1 | 1 | 1.2 | 0.8
4 | 8.631068 | 0.35 | 0 | 0 | 7.983122 | 0.4790685 | 0.4051646 | 0.0329194 | 0.1974664 | 2 | 2 | 2.4 | 1.6
5 | 10.6118 | 0.35 | 2.1 | 0.1184361 | 10.45566 | 0.516383 | 0.5887251 | 0.03125366 | 0.1974664 | 3 | 3 | 3.6 | 2.4
6 | 9.161252 | 0.35 | 2.1 | 0.1184361 | 9.114374 | 0.5026074 | 0.5132014 | 0.03125366 | 0.1974664 | 4 | 4 | 4.8 | 3.2
7 | 7.992527 | 0.35 | 2.1 | 0.1184361 | 7.987593 | 0.4894336 | 0.449756 | 0.03125366 | 0.1974664 | 5 | 5 | 6 | 4
8 | 6.593565 | 0.35 | 2.1 | 0.1184361 | 6.051626 | 0.4620162 | 0.3407478 | 0.03125366 | 0.1974664 | 6 | 6 | 7.2 | 4.8
9 | 10.94569 | 0.35 | 2.4 | 0.1393586 | 11.6186 | 0.5438004 | 0.7726963 | 0.02875767 | 0.1974664 | 7 | 7 | 8.4 | 5.6
10 | 9.432988 | 0.35 | 2.4 | 0.1393586 | 9.536205 | 0.5238726 | 0.6342066 | 0.02875767 | 0.1974664 | 8 | 8 | 9.6 | 6.4
11 | 8.050988 | 0.35 | 2.4 | 0.1393586 | 7.810049 | 0.5038111 | 0.5194084 | 0.02875767 | 0.1974664 | 9 | 9 | 10.8 | 7.2
12 | 13.41028 | 0.35 | 2.6 | 0.1709449 | 14.94226 | 0.5924162 | 1.251547 | 0.02562513 | 0.1974664 | 10 | 10 | 12 | 8
13 | 12.10128 | 0.35 | 2.6 | 0.1709449 | 13.08041 | 0.5790419 | 1.0956 | 0.02562513 | 0.1974664 | 11 | 11 | 13.2 | 8.8
14 | 10.61429 | 0.35 | 2.6 | 0.1709449 | 11.45535 | 0.5656675 | 0.9594868 | 0.02562513 | 0.1974664 | 12 | 12 | 14.4 | 9.6
15 | 6.728233 | 0.35 | 2.6 | 0.1709449 | 6.628932 | 0.5104982 | 0.5552317 | 0.02562513 | 0.1974664 | 13 | 13 | 15.6 | 10.4
16 | 0.1795544 | 0.1117 | 2.112 | 0.13792 | 0.189162 | 0.3546443 | 0.1070978 | 0.009856168 | 0.06301998 | 14 | 14 | 16.8 | 11.2
17 | 0.2146944 | 0.1117 | 2.112 | 0.13792 | 0.2487545 | 0.3787898 | 0.1408372 | 0.009856168 | 0.06301998 | 15 | 15 | 18 | 12
18 | 0.3363973 | 0.1117 | 2.112 | 0.13792 | 0.4260215 | 0.4286224 | 0.2412004 | 0.009856168 | 0.06301998 | 100 | 100 | 120 | 80
19 | 0.5067137 | 0.1915947 | 2.11 | 0.0892 | 0.5423172 | 0.348 | 0.09913854 | 0.0173455 | 0.1080957
20 | 0.252098 | 0.1236262 | 2.11 | 0.0892 | 0.2257916 | 0.348 | 0.09913854 | 0.01119216 | 0.06974863
21 | 0.1500504 | 0.09224286 | 2.11 | 0.0892 | 0.1257049 | 0.348 | 0.09913854 | 0.008350954 | 0.05204246
22 | 0.07267539 | 0.06224659 | 2.11 | 0.0892 | 0.05724238 | 0.348 | 0.09913854 | 0.005635324 | 0.03511888
Natural Ottawa sand
Natural LBS sand
Equal line
20 % error